## Sheet1
Unnamed: 0 | WOS query | WOS paper | Unnamed: 3 | Source | Unique ID | Material System | Abbreviations | Density (g/cm3) | YM_min | YM_max | UTS_min | UTS_max | EB_min | EB_max
|  |  | OA | https://doi.org/10.3390/ma12030471 | EVOH 1 | poly (vinyl alcohol-co-ethylene) | EVOH |  |  |  | 45 | 100 | 180 | 250
|  |  | N-OA | https://doi.org/10.1016/j.foodcont.2012.06.032 | EVOH 2 |  | EVOH |  | 1638.47 | 1819.57 | 163.11 | 248.23 | 265.62 | 341.9
|  |  | N-OA | https://doi.org/10.1080/03602559.2012.694950 | EVOH 3 |  | EVOH |  | 1604 | 1717 | 36.7 | 40.36 | 125.09 | 188.37
|  |  | OA | https://doi.org/10.3390/molecules25173953 | EVOH 4 |  | EVOH |  | 375 | 505 | 41 | 49 | 247 | 293
|  |  | N-OA | https://doi.org/10.1016/j.fpsl.2019.100388 | EVOH 5 |  | EVOH |  |  |  | 26.84 | 33.84 | 163.29 | 262.11
|  |  | OA | http://pubs.sciepub.com/jfnr/4/11/2/index.html | EVOH 6 |  | EVOH |  |  |  | 48.6 | 58 | 171 | 283
| https://www.webofscience.com/wos/woscc/summary/5ae46f5d-154d-4532-919a-b5d1fffea1d6-7d061b4c/relevance/1 | 1 | OA | https://doi.org/10.1002/(SICI)1097-4628(19990919)73:12<2473::AID-APP16>3.0.CO;2-O | HDPE 1 | High Density Polyethylene | HDPE | 0.95 | 1345 | 1459 | 28.7 | 29.9
|  |  | N-OA | https://doi.org/10.1002/app.31802 | HDPE 10 | High Density Polyethylene + Compression Molding | HDPE |  |  |  | 20 |  | 745
|  | 16 | OA | https://doi.org/10.3390/polym12123012 | HDPE 2 | High Density Polyethylene | HDPE | 0.95 | 580 |  | 23
|  | 22 | OA | https://doi.org/10.1155/2020/8890551 | HDPE 3 | High Density Polyethylene | HDPE | 0.95 |  |  | 44 | 58
|  |  | OA | https://doi.org/10.3390/ma12030471 | HDPE 4 | High Density Polyethylene | HDPE | 0.95 |  |  | 22 | 31 | 100 | 1000
|  |  | OA | 10.3390/polym12091857 | HDPE 5 | High Density Polyethylene + Injection Molding | HDPE | 0.95 | 660 | 940 | 16.8 | 17.2
|  |  | OA | 10.3390/polym12091857 | HDPE 6 | High Density Polyethylene + Blow Molding | HDPE | 0.95 | 780 | 820 | 17.8 | 18.2
|  |  | OA | 10.3390/polym12091857 | HDPE 7 | High Density Polyethylene + Compression Molding | HDPE | 0.95 | 940 | 1000 | 18.8 | 19.2
|  |  | OA | https://www.mdpi.com/2073-4360/12/12/2908 | HDPE 8 | High Density Polyethylene + Compression Molding | HDPE |  |  |  | 30 | 40 | 500 | 700
|  |  | N-OA | https://doi.org/10.1002/app.30750 | HDPE 9 | High Density Polyethylene + Compression Molding | HDPE |  | 575 | 643 | 27.5 | 32.3 | 725 | 815
|  |  | B | https://www.elsevier.com/books/handbook-of-polymers/wypych/978-1-895198-92-8 | HDPE Book ref | High Density Polyethylene + Compression Molding | HDPE | 0.965 | 800 | 1005 | 13 | 51 | 250 | 1200
|  | 2 | OA | https://doi.org/10.5755/j01.ms.23.2.15074 | LDPE 1 | Low Density Polyethylene | LDPE | 0.918 | 330 |  | 16.4
|  | 9 | OA | https://ijame.ump.edu.my/images/Volume_13_Issue_3_2016/18_Haque%20and%20Hasan.pdf | LDPE 2 | Low Density Polyethylene | LDPE | 0.92 | 200 | 300 | 16 | 19
|  |  | OA | https://doi.org/10.3390/ma12030471 | LDPE 3 | Low Density Polyethylene | LDPE | 0.92 |  |  | 8 | 31 | 200 | 900
|  |  | OA | https://www.mdpi.com/2073-4360/12/12/2908 | LDPE 4 | Low Density Polyethylene | LDPE |  |  |  | 30 |  | 200 | 600
|  |  | OA | https://onlinelibrary.wiley.com/doi/10.1002/adv.10068 | LDPE 5 | Low Density Polyethylene | LDPE | 0.915 |  |  | 13.4 | 19.8 | 529 | 600
|  |  | OA | https://onlinelibrary.wiley.com/doi/10.1002/adv.10068 | LDPE 5.2 | Low Density Polyethylene | LDPE | [5 empty] | 200 | 800
|  | 6 | OA | https://doi.org/10.12913/22998624/92205 | LDPE 6 | Low Density Polyethylene | LDPE |  |  |  | 12.83 | 14.63 | 277 | 377
|  |  | N-OA | https://doi.org/10.1094/CCHEM.2002.79.2.261 | LDPE 7 | Low Density Polyethylene | LDPE |  | 16 | 21 | 12.5 | 13.8 | 640 | 810
|  |  | B | https://www.elsevier.com/books/handbook-of-polymers/wypych/978-1-895198-92-8 | LDPE Book ref | Low Density Polyethylene | LDPE |  |  |  | 10 | 20 | 130 | 570
|  | 6 | OA | https://doi.org/10.12913/22998624/92205 | LLDPE 1 | Linear Low Density Polyethylene | LLDPE |  |  |  | 17.5 | 18.9 | 608 | 668
| https://www.webofscience.com/wos/woscc/summary/e5b7c9d5-4eef-4207-a934-ac3831c33641-80fa6152/relevance/1 | 1 | OA | https://doi.org/10.1007/s10118-015-1663-6 | LLDPE 2 | Linear Low Density Polyethylene | LLDPE | 0.919 | 39.5 | 44.5 | 11.7 | 13.3
|  | 3 | OA | http://dx.doi.org/10.13005/ojc/350123 | LLDPE 3 | Linear Low Density Polyethylene | LLDPE |  | 750 |  | 18.5 |  | 700
|  |  | OA | https://doi.org/10.3390/ma12030471 | PA 1 | polyamide | PA |  |  |  | 40 | 52 | 5 | 10
|  |  | N-OA | https://doi.org/10.1016/S0032-3861(00)00824-7 | PA 2 (PDA) | polyamide | PA |  | 2700 |  | 90 |  | 30
|  |  | N-OA | https://doi.org/10.1002/1521-3900(200203)180:1<1::AID-MASY1>3.0.CO;2-X | PA 3 (PA6) | polyamide | PA |  | 200 | 1200 | 20 | 140
|  |  | N-OA | https://doi.org/10.1021/acs.macromol.8b00602 | PA 4 | polyamide | PA |  | 2600 | 4200
|  |  | N-OA | https://doi.org/10.1016/j.polymer.2022.125167 | PA 5 | polyamide | PA |  | 2930 | 3310
|  |  | N-OA | https://doi.org/10.1016/j.polymer.2005.02.013 | PAN 1 |  | PAN |  | 2300 | 3100 | 53 | 61 | 15.8 | 28.8
|  |  | N-OA | https://doi.org/10.1007/s10853-009-4203-3 | PAN 2 |  | PAN |  | 700 | 1000 | 42.5 | 43.5 | 2 | 7
|  |  | N-OA | https://doi.org/10.1016/j.polymertesting.2023.107983 | PAN 3 |  | PAN |  | 2000 |  | 60 |  | 25
|  |  | N-OA | https://doi.org/10.1002/app.22533 | PAN 4 |  | PAN |  | 2370 |  | 55.3 |  | 11.64
|  |  | N-OA | https://doi.org/10.1007/s13369-018-3065-x | PAN 5 |  | PAN |  | 152 | 168 | 53 | 57.4
|  |  | N-OA | https://doi.org/10.1080/15376494.2018.1473535 | PAN 6 |  | PAN |  | 0.6 |  | 0.29 |  | 200
|  |  | N-OA | https://doi.org/10.1007/s10965-022-03300-2 | PAN 7 |  | PAN | 1.17 | 550 | 790 | 54.4 | 56.6 | 3.04 | 3.96
|  |  | OA | https://doi.org/10.1002/app.28761 | PAN 8 |  | PAN |  | 1300 |  | 45 |  | 17.5
|  |  | N-OA | https://doi.org/10.1007/s10853-008-2556-7 | PAN 9 |  | PAN |  | 3300 | 4100 | 44 | 62 | 2 | 4.7
|  |  | N-OA | https://doi.org/10.1016/j.memsci.2019.117630 | PC 1 | Polycarbonate | PC |  | 1700 |  | 46 | 53 | 85 | 128
|  |  | N-OA | https://doi.org/10.1088/0957-4484/19/32/325705 | PC 2 | Polycarbonate | PC |  | 1710 |  | 46.2 |  | 22
|  |  | N-OA | https://doi.org/10.1007/s13726-013-0133-7 | PC 3 | Polycarbonate | PC |  | 1290 |  | 58.67 |  | 8.54
|  |  | N-OA | https://doi.org/10.1080/00222340600770392 | PC 4 | Polycarbonate | PC |  | 1100 |  | 37
|  |  | OA | https://doi.org/10.1007/s11051-013-1562-0 | PC 5 | Polycarbonate | PC |  | 2000 |  | 46 |  | 56
|  |  | N-OA | https://doi.org/10.1016/j.polymer.2010.04.023 | PC 6 | Polycarbonate | PC |  | 2230 |  | 30
|  |  | N-OA | https://doi.org/10.1142/S0219581X17500120 | PC 7 | Polycarbonate | PC |  | 1300 |  | 36
|  | 6 | OA | http://real.mtak.hu/83248/1/Waste_Management_Gere_Czigany_2018_nyilv%C3%A1nos.pdf | PE 1 | Mixed Polythylene (50% HDPE & 50% LDPE) | MPE | 0.932 | 230 | 270 | 5 | 21 | 58
|  | 8 | OA | https://www.hindawi.com/journals/amse/2018/4057282/ | PE 2 | Polyethylene | PE |  | 201 |  | 31.6 |  | 2.5
|  | 11 | OA | https://ijame.ump.edu.my/images/Volume%2014%20Issue%204%202017/6_Ahmed%20et%20al.pdf | PE 3 | Polyethylene | PE |  | 200 |  | 7.4
|  |  | OA | https://doi.org/10.3390/ma12030471 | PET 1 | Polyethylene terephthalate | PET |  |  |  | 48 | 72 | 20 | 300
|  |  | OA | https://www.mdpi.com/2073-4360/12/12/2908 | PET 2 | Polyethylene terephthalate | PET |  |  |  | 62 |  | 230
|  |  | N-OA | https://doi.org/10.1002/mabi.2004000433 | PET 3 | Polyethylene terephthalate | PET |  |  |  | 275 |  | 60 | 165
|  |  | N-OA | https://doi.org/10.1002/pola.1990.080280520 | PET 4 | Polyethylene terephthalate | PET |  | 161 |  | 4.4 |  | 451
|  |  | N-OA | https://doi.org/10.1016/j.surfcoat.2009.08.051 | PET 5 |  | PET |  | 2016 |  | 50.45
|  |  | OA | https://doi.org/10.1063/1.1150585 | PET 6 |  | PET |  | 2300 |  | 60
|  |  | N-OA | https://doi.org/10.1016/j.polymer.2012.12.066 | PET 7 |  | PET |  | 1800 | 2100
|  |  | B | https://www.elsevier.com/books/handbook-of-polymers/wypych/978-1-895198-92-8 | PET Book Ref | Polyethylene terephthalate | PET | 1.35 | 2000 | 2700 | 24 | 41.4 | 100 | 250
|  |  | OA | https://doi.org/10.1155/2008/642036 | PMMA 1 | Polymethyl methacrylate | PMMA |  | 2070 |  | 58.31 |  | 9.91
|  |  | N-OA | https://doi.org/10.1016/0378-5173(94)90180-5 | PMMA 2 | Polymethyl methacrylate | PMMA |  | 3400 |  | 34.96 | 46.68 | 0.79 | 1.91
|  |  | N-OA | https://doi.org/10.1063/1.3466571 | PMMA 3 | Polymethyl methacrylate | PMMA |  | 1240 | 1600 | 11.13 | 14.63 | 1.34 | 9.73
|  |  | N-OA | https://doi.org/10.1016/j.jallcom.2013.08.206 | PMMA 4 | Polymethyl methacrylate | PMMA |  | 1153 |  | 24.6 |  | 2.03
|  |  | OA | https://doi.org/10.1021/acsomega.1c00016 | PMMA 5 | Polymethyl methacrylate | PMMA |  | 1800 | 3300 | 40 | 80
|  |  | B | https://www.elsevier.com/books/handbook-of-polymers/wypych/978-1-895198-92-8 | PMMA Book Ref | Polymethyl methacrylate | PMMA | 1.185 | 1300 |  | 63 | 78 | 2 | 6
| TI=(Polymer* AND PP OR Polypropylene OR polypropene) AND TI=(“mechanical properties” OR “tensile testing”) AND TS=(Density OR Young's modulus OR elasticity OR Strength) |  | OA | https://doi.org/10.1016/j.jmrt.2021.11.104 | PP 1 | Polypropylene | PP | 0.905 | 630 |  | 22
|  |  | OA | https://doi.org/10.1063/1.4873762 | PP 10 | Polypropylene | PP | 0.9 | 1600 | 1740
|  | 27 | OA | https://doi.org/10.3390/polym13183095 | PP 11 | Polypropylene | PP | 0.9 | 590 | 690 | 31 | 35 | 17 | 23
|  |  | OA | https://www.witpress.com/Secure/elibrary/papers/HPSM06/HPSM06020FU1.pdf | PP 12 | Polypropylene | PP | 0.9 |  |  | 28
|  |  | OA | https://doi.org/10.3390/ma14010022 | PP 13 | Polypropylene | PP | 0.9 | 1550 |  | 35
|  |  | OA | https://doi.org/10.1295/polymj.27.1002 | PP 14 | Polypropylene | PP | 0.9 | 1579 |  | 34.5 |  | 600
|  | 45 | OA | https://doi.org/10.1023/A:1026590124038 | PP 15 | Polypropylene | PP | 0.9 | 1600 |  | 32
|  |  | OA | https://doi.org/10.3390/ma12030471 | PP 16 | Polypropylene | PP |  |  |  | 31 | 40 | 100 | 600
|  |  | OA | https://www.mdpi.com/2073-4360/12/12/2908 | PP 17 | Polypropylene | PP |  |  |  | 31 | 45 | 50 | 145
|  |  | N-OA | https://doi.org/10.1002/sia.1833 | PP 18 | Polypropylene | PP |  | 1100 | 1200 | 37.36 | 36.56 | 18.69 | 23.55
|  |  | N-OA | https://doi.org/10.1016/j.matlet.2014.06.039 | PP 19 | Polypropylene | PP |  | 1800 |  | 24 | 25
|  |  | OA | https://doi.org/10.12913/22998624/1921 | PP 2 | Polypropylene | PP | 0.91
|  |  | N-OA | https://doi.org/10.1016/j.matlet.2008.07.037 | PP 20 | Polypropylene | PP |  | 200 |  | 51
|  |  | OA | https://doi.org/10.3390/ma13194459 | PP 3 | Polypropylene | PP | 0.9 | 1350 |  | 32
|  |  | OA | doi.org/10.1088/1742-6596/1150/1/012042 | PP 4 | Polypropylene | PP | 0.9 | 1001.31 |  | 0.016
|  |  | OA | https://doi.org/10.3390/app7121254 | PP 5 | Polypropylene | PP | 0.9 | 1009.32 | 1084.26 | 36.57 | 37.67
|  |  | OA | https://doi.org/10.3390/nano10061171 | PP 6 | Polypropylene | PP | 0.9 | 1200 | 1300 | 32 | 33 | 350
|  | 16 | OA | http://dx.doi.org/10.15282/ijame.13.1.2016.3.0263 | PP 7 | Polypropylene | PP | 0.9 | 760 |  | 15.46
|  |  | OA | https://doi.org/10.3390/jcs1010007 | PP 8 | Polypropylene - filament | PP | 0.9 | 900 |  | 22
|  |  | OA | https://doi.org/10.3390/polym14132733 | PP 9 | Polypropylene | PP | 0.9 | 1600 | 1800 | 55 | 65
|  |  | OA | https://doi.org/10.3390/ma12030471 | PS 1 | polystyrene | PS |  |  |  | 35 | 51 | 1 | 4
|  |  | N-OA | https://doi.org/10.1002/mabi.200400043 | PS 2 (PS-Baxial) | polystyrene | PS |  | 3200 |  | 55 | 82 | 3 | 40
|  |  | N-OA | https://doi.org/10.1007/s11051-013-1562-0 | PS 3 |  | PS |  | 2000 |  | 46.5 |  | 55
|  |  | N-OA | https://doi.org/10.1080/00222340600770392 | PS 4 |  | PS |  |  |  | 59 |  | 2.25
|  |  | N-OA | https://doi.org/10.1021/acs.macromol.8b00602 | PS 5 | polystyrene | PS |  | 3400 | 5900
|  |  | N-OA | https://doi.org/10.1016/j.susc.2004.03.054 | PS 6 |  | PS |  | 2850 | 3890
|  |  | N-OA | https://doi.org/10.1557/PROC-505-97 | PTFE 1 |  | PTFE |  | 490 |  |  |  | 400
|  |  | N-OA | https://doi.org/10.1180/claymin.2017.052.4.02 | PTFE 2 |  | PTFE |  |  |  | 25 | 31 | 460 | 515
|  |  | N-OA | https://doi.org/10.1002/mame.201200172 | PTFE 3 |  | PTFE |  | 572 | 608 | 36.9 | 37.7 | 425 | 449
|  |  | OA | https://doi.org/10.3390/ma14071712 | PTFE 4 |  | PTFE |  | 737 | 795
|  |  | OA | https://doi.org/10.3390/polym15020313 | PTFE 5 |  | PTFE | 2.16 |  |  | 19 | 24
|  |  | OA | https://doi.org/10.1021/acs.chemrev.8b00458 | PTFE 6 |  | PTFE | 2.16 |  |  | 31 |  | 300 | 500
|  |  | N-OA | https://doi.org/10.1016/j.polymer.2004.08.064 | PTFE 7 |  | PTFE |  | 550 | 560
|  |  | OA | https://doi.org/10.3390/ma12030471 | PVA 1 | poly (vinyl alcohol) | PVA |  |  |  | 25 | 30 | 220 | 250
|  |  | N-OA | https://doi.org/10.1016/j.jmrt.2019.12.078 | PVA 2 |  | PVA |  | 230 | 275 | 18 | 22 | 130 | 170
|  |  | N-OA | https://doi.org/10.1007/s12221-009-0077-x | PVA 3 |  | PVA |  | 1065 |  | 49
|  |  | N-OA | https://doi.org/10.1080/00207233.2015.1082249 | PVA 4 |  | PVA |  | 9.52 |  | 19.12 |  | 266.5
|  |  | N-OA | https://doi.org/10.1111/jfpp.12363 | PVA 5 |  | PVA |  | 8 | 12 | 12 | 18 | 30 | 40
|  |  | N-OA | https://doi.org/10.1515/jmbm-2017-0027 | PVA 6 |  | PVA
|  |  | OA | https://doi.org/10.3390/ma12030471 | PVC 1 | polyvinyl chloride | PVC |  |  |  | 0 | 51 | 40 | 75
|  |  | OA | https://doi.org/10.3390/s21206779 | PVC 10 | polyvinyl chloride | PVC |  |  | 2937
|  |  | OA | https://doi.org/10.1016/j.polymertesting.2012.11.009 | PVC 2 | polyvinyl chloride | PVC | 1.24 |  |  | 21.6 | 27.4 | 189 | 265
|  |  | OA | https://doi.org/10.1007/s13197-016-2170-7 | PVC 3 | polyvinyl chloride | PVC |  |  |  | 44.76 | 49.08 | 261.04 | 275.58
|  |  | N-OA | https://doi.org/10.1002/vnl.21851 | PVC 4 | polyvinyl chloride | PVC |  | 213.8 | 224.04 | 38.89 | 41.35 | 118 | 130
|  |  | N-OA | https://doi.org/10.1016/j.polymertesting.2011.03.008 | PVC 5 | polyvinyl chloride | PVC |  |  |  | 40.75 | 50.03 | 19.65 | 22.18
|  |  | N-OA | https://doi.org/10.1016/j.jiec.2020.04.007 | PVC 6 | polyvinyl chloride | PVC |  | 346 | 602 | 58.1 | 65.3 | 12 | 56
|  |  | OA | https://doi.org/10.1021/ma961298+ | PVC 7 | polyvinyl chloride | PVC |  | 1465 | 1759 | 21 | 29 | 4 | 8
|  |  | OA | https://doi.org/10.1002/app.24132 | PVC 8 | polyvinyl chloride | PVC |  | 495 | 643 | 26.9 | 27.3
|  |  | N-OA | https://doi.org/10.1016/j.polymertesting.2018.03.007 | PVC 9 | polyvinyl chloride | PVC |  | 400 | 470 |  |  | 280 | 300
|  |  | B | https://www.elsevier.com/books/handbook-of-polymers/wypych/978-1-895198-92-8 | PVC Book Ref | polyvinyl chloride | PVC | 1.4 |  |  | 7.1 | 68.9 | 3.3 | 430